## ASWXL.Storage (hidden)
ASWXL Storage Version 40.0.0.10 | C:\Program Files\AspenTech\Aspen Simulation Workbook V14.0
UEsDBBQAAAAIALxRuVhH69weIRYAAI35AAAYAEIAQXNwZW5UZWNoLkFTV1hMLldvcmtib29rTlU2AE5VQ1gYAEEAcwBwAGUAbgBUAGUAYwBoAC4AQQBTAFcAWABMAC4AVwBvAHIAawBiAG8AbwBrAAoABAAAAAAA7F15c9xGdh+KpHiIoihprfUhracmTtUmSw0PiZKsIumihqLMMinKHFpSVqUaN4EeDkwADTcAHq78kc+QT5AvkHOzzrFJNtnc931uNvkCW5U/90+nX+NqYDDDuQFbgEoguvuh+/dev3798LqByQ3lcrkv2AF/4Zg6x07fXjMNrO9hqVZcKz97vlVck2VFn80/xdRUiL5ye74I/xbmZ/MlW7Vsild0bFsUqbP5J/a+qkgf4NM9coj1lXkkSUu3pPl771YX5+/J1VFo6PVo/c8IPdwn5PAqKxyuHElTFVPRbBVZrDXzcgVJlnKEy37WVMWguIop1iVsTlUUXbEUpCqfYXm6oiHTwnQdWaiMrWvhZNFl4DUhu0R0ixJVxfRihSL9AG8jHR1gOlU5oMQ21iTWhHm1gmyLaKxxaQ8dfGTIyMI3KutYxRbeQ/sqflbDOk8q+sEu1PLTFZtTPTyRsLph6xJnBch2GOsev29WTHSEtxT9EMuMvR1WB+eV3XidFz3U9rEs1xW+XakSKuENW1V3cZVis7aj79p6iWgGQJJBZIB7AyPonW1kXKtYgPOBivTDElGBa6xb5psVZB5zDtY4widIxw91SMsjI+dGcuzfyIijGSPDuUK0354iqgBxCQTIKwD1WYqSBcWmkxN0ZfjOd6J3PvH7OUw49I0oJfSlcwlXQDP+zeY0Qc8D9fUo8a6gDEDwVpTgUaAfHBI/8nVDJ9IRQPr5cPmU6Z8WEswjrGOqSMV1hWcgevrx4osXLmHZokyzZvOaKRGqKvvCWORDsYWRuH/3LlqSlu4svHvrNmbj8eXsi3ZRbOrWrcU+gdjZ/4Rh6G3lL3tc3RB03sQwnGBQTE6MQr9PnIczZI7BaZydRn/CTGozhQHysSOk2rhSyY1DtVAr0yFW0cQkVHMBkqOQ2+KoO19BlKLT8xWJ2Lo1Uq+vm959L17y4cGZmXLt/uhIVwM32viNusaDO8XmL3rNj7Y6+kHGk1sEyRvMGBI65nbrONg+RDGdeR+ZtRKR8RNKjhQZ03HIKLPJYYT1rHn+KQjdZPIeZo1eGL8eMwY2vbreiSusqx8Y+fGH997jKjHJdWAaTpeAL9CNM2wV9PHXvRlqF2sEJhGXrYnnmlqWalhDF9jVulKtPqJIGx4amnahuXRcmDPQEZfZ6Uc/PLf83omm5o9cnS8sFOcLeSZIwubxg5WCbVVvLtwpvLd6cXL5xLxv8hbyirxS8FEV8haiB9h6jDRsGkjCK4WaZRn35+ZYs4ZNlSKhB3NAaWJroXhiyoU8a1I372umpZutUrdc60lAenx8XDy+xSkX5+cX5p5vbzkyChCwqRcxNqnu8mbe1BSJEpNUrZsS0e4zupsOVSGPLGZc920LbxCqreMqYnZhpfCpzTyKqoIZADava2yybFDMZJjPgxRdsrzOJBYSpNPQ/U3T7eSVgkVt7Od/ZOKSTZmaW1tEQip2i3m9Ts0Sn9dP9k4N7Oa6+TWiSDivKfqOJNmUSYj1soZOvJSt77PhKHsggxvDUJlL45kGkbBx20GpiT+1YXxGiuJa2Vz3Od7FSN7R1dOIINaYj7WpS5Tf5ZVZrOGVAqtN0S2fsn3VnGsBIdQnNGjyObfPba5jU6KKAball02HVaIVINwuChBkYoM+DBLCR8yPN5OVwocwrK3TZEFwPyFZCNz5HWBfLM81Mia8JN4I8SIXdwsGbu+VN3CpMTZcvZKFwNy491kvYbpLjgUk7KlcxYiJR/Zm+ipSzcHaQQZN6Kn04QM1BmcIWcl24QNCWf+tUfBxejaOOhPHM0W2ainrJm7vytapmvBI21OsVOCA4c7aTAGSTV3H1NHeBPV2G7M21nS5xLJCQHzlHSCYsoUsO87h8AfQzgdffu9jSzGtPnogvA1wQwboU5RqiioPuE02Je5Uq+yeAY2evuvHmheCeKXd00AKiVrnElFtTU/QMLsTVcJz1IFOKJbT6NP00Np0MlGF3YdBt/+A3T1gF6a/5m+byFjN4o99iD+2r1ypCRBEo5EJQEhBNHKLHIcc8ySkYBhJQ0hBOBSsT7IInqBQfCEBBMECbgpih2kYmCUVaYbfbAlxs+mW5d3CVDlPfCw3QM3LUom6RHTZX5aJwoZCBS6xnE/F2g0AcievZlhTML95TlDT7g75RwMZWQrsT3MF9VVxcdkTvqecmX/bv/X1/nbiwxMLUx2p/e/JJPYhCCr6VYipeQ+V2Zpvah7psjXfM6Cles13Q1UMd0ExslCTBnTZinS2Ip2tSGcr0tmKdPveUbYmna1Jx2tItiqdrUpnq9LZqvSruCq9hw4WuRF8pW2fs3VNwOkHs1lJ3lu0zyeq+tuy2gAj77+UoGTycsJ6cYJMfuGfCTEeniPD5AE6L6XX43NfVk/XIgYfNrFrQM6wSfxNKz5mYgF6Yybx5Sn4zoKzAyNOhinYnMFk2ACgI8MUQMyWTvuD1N2XE7/yv6VoipXs8HY37cSv8acA39nbJzhIZztCvHFP1baJNKGFbwQ430xIto8bbJnyJ+XAwX7VNg8xzreZCBLuHnRQF65KBgYseyU8k4MaDhbGgB5eswheFsHLInhZBO+VjuBle4CyPUDZHqBsl022yybbZZPtssl22QhwBuiAZNtssm02DZz+gbimSfugjtlLOPS2QfSEfZfHtraPaRq8qGcUGXv4xEp4AtiESUghtERUkvCLxqAdA4bRX/PijLlXyMhsKXoaPM5nWDmoJTy8uSJv6jI++aposxM/fYW0OZutstmquXZ8pWarJ5RUFRVnr25mYdsvW9iW7/VKJbJUB5QZvt29umXRNCB7THaqTF5mgmG6PUXDfLo5QmrCmzQYkhTsZsyWH7Llh2z5IVt+yJYf2nans31ggkQS3eaT7UULWcVsL1q2F+0V2ItWlrCOqEKymEYW0wg9/m7uPEDglaXy2TwLuHSADGxXif2HqlIJMNURoXR/ZiwFUaEsCJIFQbIgSBYE6am7j45wiRjNvwQ9+DGUaGwm1mXEJmvGegzTe9qmpl2sMJdIQaryGU4ZtG0kUfIAV9mjdhlbm7phW+aaZClHcZ+fANq8Q5xn1HmHPO/RN2Fs4F/5EPjatfWWOGJ06WVlrcpM0ZmccKp0MxLRNWixdU1zqJvYHH2t/Mx7nq9EmkpQ/1rgEjqtE/bYfclpYzO+Al1sjy2v7oHPsltEcn9BJcoQlOaD4kQ3fbnzWxTi43x04uNeky/jhS95cC5bJBGlkWgA2lmeAHEnvOUgW61Jz2rNYNdF+mxzsIEosgg1N/Uq6aPB4T+exlpLtuvWsaRoSB0ojt51oENfI4pfT4MagHFbV1iTLt/8w5Qf4ODra08okwM9ZVmuaQ8a4WhVLDGlyJ8YyKqtFIpzc5pp6eZ95zuczi9kCozCPVUFq7J3g0MNY2ROROpgagRSqBykXyI66xkEY6sf4BxPrQ14Xp8zmS32Ro57/ZEj8zCfbwFahmqpfUD8BdGzQflW8ExK//XMzoS90ANhC/NnP6V9u1uo4d+g7SvWXojV/1xjH0wB1A1jFKxWHwC1PfxF2d3tVnbR3/DqM947vdLLAVise51ASoXNCo2u+Z6IvI92y/8qAAMmPA12bgy8ryj2DSgIo7dgByFernO9hd2nUVj/nYi2bG/0GxNJD0e+xtcTwburhb2Wt/BWdE9gim9Z9xys8NJrT8CKL9H2HGzcG3yV+AkxeMp43PtpM/ZNwr5y61u0SoPZqBm/3U9a8Xu9e85xaBtjEh0b3kfZN/4S7s36gHQvOD3EpxRX43oypj1GiWnzDu8fL3XzE2fIwd+IodATXGOGwk+N/WNBjKK3wYUwlURU3cVfN3f1Z9yEd3d12g0NrFIXXdGpnRPe/GiDmbhppDlPLUyA/WW0k6EjuATNuavzRfrLS8RJaW/4xLsA3Y2iDt2KjgdT2LmPc/VdfuIeegb5/NAeL2ez0XcO4p9rWlau6BNhd2rV9vNlrxWqfqT3QKEGaLWaMNKhyeqIi/btlbByIgRyXOj+2lHvI0HBz7p1OrXXw+1kOm8Hc/Azbx1g5grWgh/S6vQ8aA3vrXYPQLPrBR8OGXcr+24D0O3qe2sstKr3nbDQ5ZTVU0dokB6Qu1RTt3ITI/6Fvq0CxS1xtWzfuZTqB29oXbtleznYabWXE+ogplLPr4kdqZ0JfACWJuwGxGJv3xkYrHkJbazo2h0erGkJ7V+JMSt3+7IP5kx7EtmK5GxnkmpYQ6vnr+Ryue+MLctKtXpA7zt/kJY/0VRWsxN8XCnYVHdvMG9qikSJSarWTYlo9xndTYeq4N7jVHHWPV5DN4+YqV32ZeTUcfaGrdXlQOh5F7sii10RbI6g5HgHepZv7XJpa8gs1fgPuK0UFN3E1MJQ6eb66vzyHDsvQzB29REh8vIcv1yeC6o+u/HFmMYXWmh8QWj8AYpvOzLliAAiRR2JoI5xoe35MJK5SHvtYOtIQlG5CGAWzoIW3iYpIguXdCQ0b2skqO99d8+hQTErP8KF1R/80vKcR7G6HGxgXC0uzwmp5bkwEpbhjwt2HRmhq6NjbOR+c800sL6HpVqR0xaBuOjfViK6RYmqYjrFiM9XyLGO6euVkNMV0HzNKQAzH2QG1EqY+u1KXBArKL9R8ULFZcuWTyOl1yqCcQ6yX3Ozwxg8YiWK13/qE/H6meFK3ggKIo2OCMfrUYE+I/Rwn5DDc0yAs7HSbsD/uYbdEwPu7NqV+tpvxd7QvFfgvoXY+5r1Ftz1s7F3xfYikP9ME/J63ptVHsN5vFxjtKGxXBtoCdxws/kNMczC/4khOH0NTq/B6Rqcvg6n1+H0BpzehNNbcLoOpxtw+gY7jY6z0/Vos/y7IttIRwdOK+74naiYNYytbWScoa43ooVluM+t1QjjzgOKSXbKR29akyRsmhsYWTaF+24xoiv8hT1k4bKi2Sp/0ejimiyHU/DjpMgwFP3ATbm2eMxJmVPsr9e95hV4WUVj90rwa90GM8D4smNpH+pHCiU6+C4XnZxdW4eOmHFSQaOX4M1jp4sINMDTcLFHeO70OvOBLOyJaObhiUGoFdw/s6mFMyadDKji6ia39qHVr2knjxXz5GU/6Y0Il8BLXmUolOppqI7XnLxAVs6Nfq6Y9Oq5vE2Owot6VyEnUseUmxckvPsvPUG2KchtxnnjN8i4uou1aBMzbp54lxZqNchwO3rSzzCn/UuHAz/pY3JyfH2Y9tO8+CLrc0G7yjWYmw+QrnyG6TSkgsLpskWMIPnGUwUfO++XCpoEg/4ylLBxXFUObMppxyFnizDNgQtXzYD0CqSDOiFrBrKcmJQzQjmNh98ZNFfFLFdKI+0fb0WHJHcmnCZgBGflWXlWnpVn5Vl5J+Xwf+h/v/jii5+w/8OQ+B83wUt+JCb+W0z8UEz8l5j4T7G2/xAT/y4m/k1M/KuY+Bcx8c9i1f8kJv5RTPyDmPh7MfF3YuJvxcTfiIm/FhN/JSb+Ukz8hZj4czHxZ2LiT8XEn4iJPxaZ+4GY+COR7A/FxPfFxB+Iid8XE78nJr4nJn5XTPyOmPhtEcFviYnPxcR3xcRvionviLX9hljy62Li18TEr4r3/IqY+GUhMXKBnT4fLp+aFtaKJXjgksADM4uPMHsUUqTiusIzED39ePHFC5ewzN8Hnc1rpkSoquzP5p9iasKnB24X5+HfbL5kq/BAs6Jj26JInc0/sfdVRfoAn+6RQ6yv7N+9i5akpTsL7966jefvvfty9kW7KDZ169Zin0Ds7H/CMPS28pc9rg76ecytZ7xENANRTMffR2atzPz23HBu/BeHmsjU/fvwU+dpwqvg44W+dvNLeBTPTezlnGMMAmc5eESeAXV8I2pKNz33HrT14szYRY98BP7XWd7N4CGC3zAyM83+gKDOf5SLCYPA9/nM2BjQ+aeAafvpTrHMVxGwvKXoh+efsdyl1msp+l9IxDOXXCQTzwHOz7HT2x513pksfp5Xkfcf0ia+DUyCYKbdHnHlD8yfr2yjTwhlfxQd/jywFVWeqOziIwVIQE7j7DjnCvoL9xiFCErbgbaxisURuSGS4ZHrMYoFmsfJWo6a+jGSF3CCgOsoxHZaDusN5fyozUj7jfL2rp0pjpj42GTlyOujfknkpY8QYlydhiL73W8VHyUE4ToLfPYbI/IxvhFnApqHWfsNTvLBQeyy9aBuDzT/rTOkEdH7HrR4veHYjgkt96C9Gw3HdoPodA/ahHBz+wHufqsZ9vHlc2cFroe4gVPg45vQ4nBTKLz2A5imYEZPo78Bk98oTLl1kfdHVJH51LzNV+4JyGdKRafEthgSjLTxXXJcIrZuTXk+AHxSeBqfGEiXscwf88wLe8Rg2fz3Oy9uEMk2sexsvZlxU6z0fXaDiodzY9DGNc9/3Smylgk9dVsb9+briZo7aU8ocPokFzp+YRTcgpV4JwS+aQ18uTrwLWdjictTwCq0cplNHwam1inQ8y/zvibmPGVuxD50FPMjhoBe524XzNRNNQI4nNwiSN5AsPeizkGdAcoSGwessSNFFjzWEdaL5vmnSLWxyVyl4dzo6IXxuLY2vbreiSusq//HH957DwQ3Ocndr0M4qeBGgm4APxECDU7gQA1V4gkInAwgQPEEn8KJAoEUT2DCyQICHE9gw+kICA7iCY7hdAI9UmusUpPctOzb1SqmYxVClQNFn6gYxFRAVmMVFesHVm2iIiEDSayrL1Qc3YZ+nKgcU4X36CTkEpN3bkUxd5je3dhG1Kwh9cHpLq46z0rfqlSYtHULVqA8VT13DlR6iB0Tp4IGW1dyudeZIYKCyUuKmzt+yVP08ZlD92pG9S4070L3Loh3YXgXn3oX1LswvQvLu7C9iyPv4ti7OHEvLgFWwHfu/773/eXnzM6UmeHi32ul+SPXIhUWivOFPDIMZn2Q89U9WI1wNiAtG+5Acncw/ZQzAt2h4G0kilI5VsMs5BXz0H8PMX8E42GlsDjv7W2K3rbJOn4BbtJtVfXuEqsI9jdF7iwTasGMVFgt2aZFtOU5j6DhLY5VwM6vFcOGlVbvKKwClhbonW+Er95dbIGWf/JjVeefQgLZ1d1SnxEjvMVBCc9lbWGhdd7k4CcAumHxVjL6sdBH/WhF9xwZ8hHUjfRuJyO9VrSkQ+ndWWpZejb8fkc30lvqSHphUdzqoyLdaVkUJv/MeTeyuDNoUzPfBnd+6KwbDu8OmMM2NPkA/PVueLvXEW/t6xnL1AyrG6TvDroXbrfMnEqOMe2GN/hqQ1pVzDaMLpkbmCfnMrfUiml1mIPPgXbF28AcLQevRNTN9Q6hDsxh8qE+QVatQ7AD8098sDxWZHYItzOHoBu4W9zmqEgzOoQ8sHnbh/wRtyRdQB7YROxDLhFddrcmdoi5swm2W8w84tQh4oFNtMHQcz9G3+Gz7sAmz2DwKfohiJnHnM5CHU1GKnU2mm4oqgWvqzkfpY4PpoiUD3WIXcmxTwbR+3b4s7bJYzlnSyo+hBP81Nkq/w2fZjwuz4UDTKu57MiO7MiO7MiO7MiO7MiO7MiO7EjNceH/AQAA//8DAFBLAQItABQAAAAIALxRuVhH69weIRYAAI35AAAYAGAAAAAAAAAAAAAAAAAAAABBc3BlblRlY2guQVNXWEwuV29ya2Jvb2tOVTgATlVDWBgAAABBAHMAcABlAG4AVABlAGMAaAAuAEEAUwBXAFgATAAuAFcAbwByAGsAYgBvAG8AawAKACAAAAAAAAEAGAD27gx+e67aAfbuDH57rtoBukQAfnuu2gFQSwUGAAAAAAEAAQCmAAAAmRYAAB8AQVNXWEwgU3RvcmFnZSBWZXJzaW9uIDQwLjAuMC4xMA==

## Material
Material
Stream Name | Units | 4 | 8 | D1 | D2 | D3 | D4 | D5 | D6 | D7 | D8 | D9 | D10 | D11 | D12 | D13 | D14 | D15 | D16 | G2 | G3 | G4 | G5 | G6 | G7 | G8 | G9 | G10 | G11 | G12 | G13 | G14 | G15 | G16 | G17 | G18 | S1 | S6
Description
From |  | REFORMER | RED-BUR |  | REDUCT1 | REDUCT1 | REDUCT2 | REDUCT2 | SPLIT1 | SPLIT1 | REDUCT3 | REDUCT3 | SPLIT2 | SPLIT2 | CRBURIZA | CRBURIZA | DRICOL | H2O-SEP | H2O-SEP | C1 | REFORMER |  | SPLIT4 | SPLIT4 | RED-BUR |  | SPLIT5 | SPLIT5 | SPLIT3 | C2 | MIX1 | HEAT | FLUE-BUR | C3 | HEAT | MIX2 | SPLIT3 | FLUE-BUR
To |  |  |  | REDUCT1 | REDUCT2 | REDUCT2 | REDUCT3 | SPLIT1 | DRICOL | REDUCT3 | CRBURIZA | SPLIT2 | CRBURIZA | DRICOL | H2O-SEP | DRICOL |  | SPLIT3 |  | REFORMER | MIX2 | SPLIT4 | REFORMER | RED-BUR | MIX2 | SPLIT5 | RED-BUR | C2 | MIX1 | MIX1 | HEAT | FLUE-BUR | C3 | HEAT |  | REDUCT1 | C1
Stream Class |  | CONVEN | CONVEN | CONVEN | CONVEN | CONVEN | CONVEN | CONVEN | CONVEN | CONVEN | CONVEN | CONVEN | CONVEN | CONVEN | CONVEN | CONVEN | CONVEN | CONVEN | CONVEN | CONVEN | CONVEN | CONVEN | CONVEN | CONVEN | CONVEN | CONVEN | CONVEN | CONVEN | CONVEN | CONVEN | CONVEN | CONVEN | CONVEN | CONVEN | CONVEN | CONVEN | CONVEN | CONVEN
Maximum Relative Error | [14 empty] | 7.825385e-05
Cost Flow | $/hr
MIXED Substream
Phase |  |  |  | Solid Phase | Vapor Phase | Solid Phase | Vapor Phase | Solid Phase | Solid Phase | Solid Phase | Vapor Phase | Solid Phase | Solid Phase | Solid Phase | Vapor Phase | Solid Phase | Solid Phase | Vapor Phase | Vapor Phase | Vapor Phase | Vapor Phase | Vapor Phase | Vapor Phase | Vapor Phase | Vapor Phase | Vapor Phase | Vapor Phase | Vapor Phase | Vapor Phase | Vapor Phase | Vapor Phase | Vapor Phase | Vapor Phase | Vapor Phase | Vapor Phase | Vapor Phase | Vapor Phase
Temperature | C |  |  | 35 | 625.1794 | 625.1794 | 603.0619 | 603.0619 | 603.0619 | 603.0619 | 592.719 | 592.719 | 592.719 | 592.719 | 595.4812 | 595.4812 | 593.7369 | 595.4267 | 595.4267 | 620.8203 | 872.1632 | 25 | 25 | 25 | 1760.153 | 25 | 25 | 25 | 595.4267 | 35.99375 | 309.7701 | 500 | 650 | 840.3566 | 659.1174 | 927.6041 | 595.4267
Pressure | kPa |  |  | 100 | 140 | 140 | 140 | 140 | 140 | 140 | 140 | 140 | 140 | 140 | 140 | 140 | 140 | 140 | 140 | 154 | 270 | 100 | 100 | 100 | 100 | 100 | 100 | 100 | 140 | 110 | 110 | 110 | 100 | 193 | 193 | 100 | 140
Molar Vapor Fraction |  |  |  | 0 | 1 | 0 | 1 | 0 | 0 | 0 | 1 | 0 | 0 | 0 | 1 | 0 | 0 | 1 | 1 | 1 | 1 | 1 | 1 | 1 | 1 | 1 | 1 | 1 | 1 | 1 | 1 | 1 | 1 | 1 | 1 | 1 | 1
Molar Liquid Fraction |  |  |  | 0 | 0 | 0 | 0 | 0 | 0 | 0 | 0 | 0 | 0 | 0 | 0 | 0 | 0 | 0 | 0 | 0 | 0 | 0 | 0 | 0 | 0 | 0 | 0 | 0 | 0 | 0 | 0 | 0 | 0 | 0 | 0 | 0 | 0
Molar Solid Fraction |  |  |  | 1 | 0 | 1 | 0 | 1 | 1 | 1 | 0 | 1 | 1 | 1 | 0 | 1 | 1 | 0 | 0 | 0 | 0 | 0 | 0 | 0 | 0 | 0 | 0 | 0 | 0 | 0 | 0 | 0 | 0 | 0 | 0 | 0 | 0
Mass Vapor Fraction |  |  |  | 0 | 1 | 0 | 1 | 0 | 0 | 0 | 1 | 0 | 0 | 0 | 1.000029 | 0 | 0 | 1 | 1 | 1 | 1 | 1 | 1 | 1 | 1 | 1 | 1 | 1 | 1 | 1 | 1 | 1 | 1 | 1 | 1 | 1 | 1
Mass Liquid Fraction |  |  |  | 0 | 0 | 0 | 0 | 0 | 0 | 0 | 0 | 0 | 0 | 0 | 0 | 0 | 0 | 0 | 0 | 0 | 0 | 0 | 0 | 0 | 0 | 0 | 0 | 0 | 0 | 0 | 0 | 0 | 0 | 0 | 0 | 0 | 0
Mass Solid Fraction |  |  |  | 1 | 0 | 1 | 0 | 1 | 1 | 1 | 0 | 1 | 1 | 1 | 0 | 1 | 1 | 0 | 0 | 0 | 0 | 0 | 0 | 0 | 0 | 0 | 0 | 0 | 0 | 0 | 0 | 0 | 0 | 0 | 0 | 0 | 0
Molar Enthalpy | kJ/kmol |  |  | -861409.7 | -54698.25 | -1013132.2 | -73088.06 | -288166.6 | -288166.6 | -288166.6 | -122692.2 | -44773.29 | -44773.29 | -44773.29 | -122875.8 | -90290.26 | -59049.69 | -114363 | -221131.3 | -113431.9 | -39401.12 | -74520 | -74520 | -74520 | -12904.73 | -7.82311e-13 | -7.82311e-13 | -7.82311e-13 | -114363 | 320.8016 | -50764.03 | -44518.81 | -112451 | -105034.7 | -112103.1 | -38106.37 | -114363
Mass Enthalpy | kJ/kg |  |  | -5694.106 | -3512.688 | -4841.609 | -4386.164 | -3999.833 | -3999.833 | -3999.833 | -6211.524 | -787.0474 | -787.0474 | -787.0474 | -6218.106 | -548.2171 | -1010.152 | -5743.361 | -12274.65 | -5696.599 | -2674.373 | -4645.086 | -4645.086 | -4645.086 | -484.5485 | -2.711612e-14 | -2.711612e-14 | -2.711612e-14 | -5743.361 | 11.11949 | -2041.26 | -1790.135 | -3995.148 | -3731.664 | -3982.789 | -2488.282 | -5743.361
Molar Entropy | kJ/kmol-K |  |  | -267.0947 | 64.71342 | -126.4465 | 60.81433 | -19.07007 | -19.07007 | -19.07007 | 51.22891 | 21.14324 | 21.14324 | 21.14324 | 51.23847 | 90.93407 | 19.28518 | 55.09867 | -8.908185 | 55.36286 | 69.77459 | -80.48757 | -80.48757 | -80.48757 | 66.27838 | 4.382647 | 4.382647 | 4.382647 | 55.09867 | 4.646816 | 36.65449 | 45.9169 | 37.85366 | 39.68605 | 32.76179 | 78.61031 | 55.09867
Mass Entropy | kJ/kg-K |  |  | -1.765554 | 4.155857 | -0.604269 | 3.649592 | -0.2646979 | -0.2646979 | -0.2646979 | 2.59356 | 0.3716666 | 0.3716666 | 0.3716666 | 2.592913 | 0.5521261 | 0.329908 | 2.767079 | -0.4944794 | 2.780347 | 4.735988 | -5.017065 | -5.017065 | -5.017065 | 2.488629 | 0.1519094 | 0.1519094 | 0.1519094 | 2.767079 | 0.1610659 | 1.473905 | 1.846353 | 1.344861 | 1.409963 | 1.163958 | 5.133122 | 2.767079
Molar Density | kmol/cum |  |  | 32.84005 | 0.01874413 | 24.03619 | 0.01921727 | 58.39104 | 58.39104 | 58.39104 | 0.01944682 | 123.8845 | 123.8845 | 123.8845 | 0.01938554 | 34.30155 | 114.5619 | 0.0193862 | 0.0193862 | 0.02071908 | 0.02835386 | 0.04034019 | 0.04034019 | 0.04034019 | 0.005915218 | 0.04034019 | 0.04034019 | 0.04034019 | 0.0193862 | 0.04279618 | 0.02269637 | 0.01711204 | 0.01302868 | 0.0208467 | 0.02489944 | 0.01001656 | 0.0193862
Mass Density | kg/cum |  |  | 4968.073 | 0.2918764 | 5029.7 | 0.3202235 | 4206.762 | 4206.762 | 4206.762 | 0.3841204 | 7047.499 | 7047.499 | 7047.499 | 0.3830771 | 5649.397 | 6696.86 | 0.3860221 | 0.3492477 | 0.4125627 | 0.4177331 | 0.647168 | 0.647168 | 0.647168 | 0.1575369 | 1.16383 | 1.16383 | 1.16383 | 0.3860221 | 1.234687 | 0.5644353 | 0.4255587 | 0.3667168 | 0.5867696 | 0.7008416 | 0.1533969 | 0.3860221
Enthalpy Flow | kW |  |  | -58997.26 | -32940.32 | -48572.91 | -44015.02 | -37498.21 | -2130.45 | -35367.76 | -73887.59 | -5495.193 | -101.2398 | -5393.954 | -73911.27 | -75.22014 | -7599.624 | -63305.97 | -10605.3 | -40813.85 | -22143.37 | -5552.981 | -5180.381 | -372.6004 | -372.6008 | -2.073731e-13 | -1.867626e-14 | -1.886969e-13 | -22157.09 | 77.37878 | -22079.71 | -19363.36 | -43214.34 | -40364.31 | -43080.66 | -22515.97 | -41148.88
Average MW |  |  |  | 151.281 | 15.57162 | 209.2553 | 16.66332 | 72.04465 | 72.04465 | 72.04465 | 19.75235 | 56.88766 | 56.88766 | 56.88766 | 19.76097 | 164.698 | 58.45624 | 19.91222 | 18.01528 | 19.91222 | 14.73285 | 16.04276 | 16.04276 | 16.04276 | 26.63248 | 28.8503972 | 28.8503972 | 28.8503972 | 19.91222 | 28.8503972 | 24.86897 | 24.86897 | 28.14688 | 28.14688 | 28.14688 | 15.31433 | 19.91222
Mole Flows | kmol/hr | 0 | 0 | 246.5611 | 2167.989 | 172.5959 | 2167.989 | 468.4567 | 26.61523 | 441.8415 | 2167.989 | 441.8415 | 8.140194 | 433.7013 | 2165.443 | 2.999133 | 463.3157 | 1992.79 | 172.6534 | 1295.313 | 2023.195 | 268.26 | 250.2599 | 18.00002 | 103.9435 | 954.2795 | 85.9435 | 868.336 | 697.4764 | 868.336 | 1565.812 | 1565.812 | 1383.462 | 1383.462 | 1383.462 | 2127.138 | 1295.313 | 0
FE | kmol/hr | 0 | 0 | 0 | 0 | 0 | 0 | 0 | 0 | 0 | 0 | 418.5774 | 7.711591 | 410.8658 | 0 | 0 | 410.8658 | 0 | 0 | 0 | 0 | 0 | 0 | 0 | 0 | 0 | 0 | 0 | 0 | 0 | 0 | 0 | 0 | 0 | 0 | 0 | 0 | 0
FEO | kmol/hr | 0 | 0 | 0 | 0 | 0 | 0 | 443.7912 | 25.21386 | 418.5774 | 0 | 0 | 0 | 0 | 0 | 0 | 25.21386 | 0 | 0 | 0 | 0 | 0 | 0 | 0 | 0 | 0 | 0 | 0 | 0 | 0 | 0 | 0 | 0 | 0 | 0 | 0 | 0 | 0
FE2O3 | kmol/hr | 0 | 0 | 221.8956 | 0 | 0 | 0 | 0 | 0 | 0 | 0 | 0 | 0 | 0 | 0 | 0 | 0 | 0 | 0 | 0 | 0 | 0 | 0 | 0 | 0 | 0 | 0 | 0 | 0 | 0 | 0 | 0 | 0 | 0 | 0 | 0 | 0 | 0
FE3O4 | kmol/hr | 0 | 0 | 0 | 0 | 147.9304 | 0 | 0 | 0 | 0 | 0 | 0 | 0 | 0 | 0 | 0 | 0 | 0 | 0 | 0 | 0 | 0 | 0 | 0 | 0 | 0 | 0 | 0 | 0 | 0 | 0 | 0 | 0 | 0 | 0 | 0 | 0 | 0
H2 | kmol/hr | 0 | 0 | 0 | 1088.713 | 0 | 1027.013 | 0 | 0 | 0 | 807.5968 | 0 | 0 | 0 | 803.4806 | 0 | 0 | 803.4806 | 0 | 522.2624 | 1022.685 | 0 | 0 | 0 | 0 | 0 | 0 | 0 | 281.2182 | 0 | 281.2182 | 281.2182 | 19.58958 | 19.58958 | 19.58958 | 1022.685 | 522.2624 | 0
CO | kmol/hr | 0 | 0 | 0 | 601.1585 | 0 | 514.9289 | 0 | 0 | 0 | 315.7673 | 0 | 0 | 0 | 314.8172 | 0 | 0 | 314.8172 | 0 | 204.6312 | 659.4513 | 0 | 0 | 0 | 0 | 0 | 0 | 0 | 110.186 | 0 | 110.186 | 110.186 | 7.113551 | 7.113551 | 7.113551 | 659.4513 | 204.6312 | 0
CO2 | kmol/hr | 0 | 0 | 0 | 160.5247 | 0 | 246.7542 | 0 | 0 | 0 | 445.9158 | 0 | 0 | 0 | 444.2955 | 0 | 0 | 444.2955 | 0 | 288.792 | 72.78263 | 0 | 0 | 0 | 9.024068 | 0 | 0 | 0 | 155.5034 | 0 | 155.5034 | 155.5034 | 258.5759 | 258.5759 | 258.5759 | 81.8067 | 288.792 | 0
H2O | kmol/hr | 0 | 0 | 0 | 123.6052 | 0 | 185.3061 | 0 | 0 | 0 | 404.7218 | 0 | 0 | 0 | 408.8631 | 0 | 0 | 236.2097 | 172.6534 | 153.5363 | 130.735 | 0 | 0 | 0 | 18.04814 | 0 | 0 | 0 | 82.67339 | 0 | 82.67339 | 82.67339 | 344.302 | 344.302 | 344.302 | 148.7832 | 153.5363 | 0
CH4 | kmol/hr | 0 | 0 | 0 | 0 | 0 | 0 | 0 | 0 | 0 | 0 | 0 | 0 | 0 | 0 | 0 | 0 | 0 | 0 | 0 | 11.44923 | 268.26 | 250.2599 | 18.00002 | 8.975952 | 0 | 0 | 0 | 0 | 0 | 0 | 0 | 0 | 0 | 0 | 20.42519 | 0 | 0
FE3C | kmol/hr | 0 | 0 | 0 | 0 | 0 | 0 | 0 | 0 | 0 | 0 | 0 | 0 | 0 | 0 | 2.57053 | 2.57053 | 0 | 0 | 0 | 0 | 0 | 0 | 0 | 0 | 0 | 0 | 0 | 0 | 0 | 0 | 0 | 0 | 0 | 0 | 0 | 0 | 0
N2 | kmol/hr | 0 | 0 | 0 | 193.9868 | 0 | 193.9868 | 0 | 0 | 0 | 193.9868 | 0 | 0 | 0 | 193.9868 | 0 | 0 | 193.9868 | 0 | 126.0914 | 126.0914 | 0 | 0 | 0 | 67.895365 | 753.880805 | 67.895365 | 685.98544 | 67.89536 | 685.98544 | 753.880805 | 753.880805 | 753.880805 | 753.880805 | 753.880805 | 193.9868 | 126.0914 | 0
O2 | kmol/hr | 0 | 0 | 0 | 0 | 0 | 0 | 0 | 0 | 0 | 0 | 0 | 0 | 0 | 0 | 0 | 0 | 0 | 0 | 0 | 0 | 0 | 0 | 0 | 1.057978e-09 | 200.398695 | 18.048135 | 182.35056 | 0 | 182.35056 | 182.35056 | 182.35056 | 2.317163e-17 | 2.317163e-17 | 2.317163e-17 | 1.057978e-09 | 0 | 0
AL2O3 | kmol/hr | 0 | 0 | 9.145629 | 0 | 9.145629 | 0 | 9.145629 | 0.5196061 | 8.626023 | 0 | 8.626023 | 0.1589201 | 8.467102 | 0 | 0.1589201 | 9.145629 | 0 | 0 | 0 | 0 | 0 | 0 | 0 | 0 | 0 | 0 | 0 | 0 | 0 | 0 | 0 | 0 | 0 | 0 | 0 | 0 | 0
SIO2 | kmol/hr | 0 | 0 | 15.51986 | 0 | 15.51986 | 0 | 15.51986 | 0.8817562 | 14.63811 | 0 | 14.63811 | 0.2696827 | 14.36842 | 0 | 0.2696827 | 15.51986 | 0 | 0 | 0 | 0 | 0 | 0 | 0 | 0 | 0 | 0 | 0 | 0 | 0 | 0 | 0 | 0 | 0 | 0 | 0 | 0 | 0
Mole Fractions
FE |  | 0 | 0 | 0 | 0 | 0 | 0 | 0 | 0 | 0 | 0 | 0.9473473 | 0.9473473 | 0.9473473 | 0 | 0 | 0.8867945 | 0 | 0 | 0 | 0 | 0 | 0 | 0 | 0 | 0 | 0 | 0 | 0 | 0 | 0 | 0 | 0 | 0 | 0 | 0 | 0 | 0
FEO |  | 0 | 0 | 0 | 0 | 0 | 0 | 0.9473473 | 0.9473473 | 0.9473473 | 0 | 0 | 0 | 0 | 0 | 0 | 0.05442049 | 0 | 0 | 0 | 0 | 0 | 0 | 0 | 0 | 0 | 0 | 0 | 0 | 0 | 0 | 0 | 0 | 0 | 0 | 0 | 0 | 0
FE2O3 |  | 0 | 0 | 0.899962 | 0 | 0 | 0 | 0 | 0 | 0 | 0 | 0 | 0 | 0 | 0 | 0 | 0 | 0 | 0 | 0 | 0 | 0 | 0 | 0 | 0 | 0 | 0 | 0 | 0 | 0 | 0 | 0 | 0 | 0 | 0 | 0 | 0 | 0
FE3O4 |  | 0 | 0 | 0 | 0 | 0.8570911 | 0 | 0 | 0 | 0 | 0 | 0 | 0 | 0 | 0 | 0 | 0 | 0 | 0 | 0 | 0 | 0 | 0 | 0 | 0 | 0 | 0 | 0 | 0 | 0 | 0 | 0 | 0 | 0 | 0 | 0 | 0 | 0
H2 |  | 0 | 0 | 0 | 0.5021767 | 0 | 0.4737168 | 0 | 0 | 0 | 0.3725097 | 0 | 0 | 0 | 0.3710467 | 0 | 0 | 0.4031939 | 0 | 0.4031939 | 0.5054803 | 0 | 0 | 0 | 0 | 0 | 0 | 0 | 0.4031939 | 0 | 0.1795989 | 0.1795989 | 0.01415983 | 0.01415983 | 0.01415983 | 0.4807798 | 0.4031939 | 0
CO |  | 0 | 0 | 0 | 0.2772886 | 0 | 0.2375146 | 0 | 0 | 0 | 0.1456499 | 0 | 0 | 0 | 0.1453823 | 0 | 0 | 0.1579781 | 0 | 0.1579781 | 0.3259455 | 0 | 0 | 0 | 0 | 0 | 0 | 0 | 0.1579781 | 0 | 0.07036987 | 0.07036987 | 0.005141848 | 0.005141848 | 0.005141848 | 0.3100181 | 0.1579781 | 0
CO2 |  | 0 | 0 | 0 | 0.07404315 | 0 | 0.1138171 | 0 | 0 | 0 | 0.2056818 | 0 | 0 | 0 | 0.2051753 | 0 | 0 | 0.2229515 | 0 | 0.2229515 | 0.03597411 | 0 | 0 | 0 | 0.08681703 | 0 | 0 | 0 | 0.2229515 | 0 | 0.09931165 | 0.09931165 | 0.186905 | 0.186905 | 0.186905 | 0.03845857 | 0.2229515 | 0
H2O |  | 0 | 0 | 0 | 0.05701376 | 0 | 0.08547373 | 0 | 0 | 0 | 0.1866808 | 0 | 0 | 0 | 0.1888127 | 0 | 0 | 0.1185322 | 1 | 0.1185322 | 0.06461811 | 0 | 0 | 0 | 0.1736341 | 0 | 0 | 0 | 0.1185322 | 0 | 0.05279904 | 0.05279904 | 0.2488699 | 0.2488699 | 0.2488699 | 0.06994523 | 0.1185322 | 0
CH4 |  | 0 | 0 | 0 | 0 | 0 | 0 | 0 | 0 | 0 | 0 | 0 | 0 | 0 | 0 | 0 | 0 | 0 | 0 | 0 | 0.005658988 | 1 | 1 | 1 | 0.08635413 | 0 | 0 | 0 | 0 | 0 | 0 | 0 | 0 | 0 | 0 | 0.009602191 | 0 | 0
FE3C |  | 0 | 0 | 0 | 0 | 0 | 0 | 0 | 0 | 0 | 0 | 0 | 0 | 0 | 0 | 0.8570911 | 0.005548119 | 0 | 0 | 0 | 0 | 0 | 0 | 0 | 0 | 0 | 0 | 0 | 0 | 0 | 0 | 0 | 0 | 0 | 0 | 0 | 0 | 0
N2 |  | 0 | 0 | 0 | 0.08947776 | 0 | 0.08947776 | 0 | 0 | 0 | 0.08947776 | 0 | 0 | 0 | 0.08958294 | 0 | 0 | 0.09734432 | 0 | 0.09734432 | 0.06232292 | 0 | 0 | 0 | 0.6531948 | 0.79 | 0.79 | 0.79 | 0.09734432 | 0.79 | 0.481463 | 0.481463 | 0.5449234 | 0.5449234 | 0.5449234 | 0.09119613 | 0.09734432 | 0
O2 |  | 0 | 0 | 0 | 0 | 0 | 0 | 0 | 0 | 0 | 0 | 0 | 0 | 0 | 0 | 0 | 0 | 0 | 0 | 0 | 0 | 0 | 0 | 0 | 1.01784e-11 | 0.21 | 0.21 | 0.21 | 0 | 0.21 | 0.1164575 | 0.1164575 | 1.674902e-20 | 1.674902e-20 | 1.674902e-20 | 4.973717e-13 | 0 | 0
AL2O3 |  | 0 | 0 | 0.03709275 | 0 | 0.05298868 | 0 | 0.01952289 | 0.01952289 | 0.01952289 | 0 | 0.01952289 | 0.01952289 | 0.01952289 | 0 | 0.05298868 | 0.01973952 | 0 | 0 | 0 | 0 | 0 | 0 | 0 | 0 | 0 | 0 | 0 | 0 | 0 | 0 | 0 | 0 | 0 | 0 | 0 | 0 | 0
SIO2 |  | 0 | 0 | 0.06294529 | 0 | 0.08992022 | 0 | 0.03312976 | 0.03312976 | 0.03312976 | 0 | 0.03312976 | 0.03312976 | 0.03312976 | 0 | 0.08992022 | 0.03349738 | 0 | 0 | 0 | 0 | 0 | 0 | 0 | 0 | 0 | 0 | 0 | 0 | 0 | 0 | 0 | 0 | 0 | 0 | 0 | 0 | 0
Mass Flows | kg/hr |  |  | 37300 | 33759.09 | 36116.6 | 36125.89 | 33749.8 | 1917.485 | 31832.32 | 42822.88 | 25135.33 | 463.0766 | 24672.25 | 42791.26 | 493.9513 | 27083.69 | 39680.86 | 3110.4 | 25792.56 | 29807.42 | 4303.63 | 4014.86 | 288.77 | 2768.274 | 27531.34 | 2479.504 | 25051.84 | 13888.3 | 25051.84 | 38940.14 | 38940.14 | 38940.14 | 38940.14 | 38940.14 | 32575.69 | 25792.56
FE | kg/hr |  |  | 0 | 0 | 0 | 0 | 0 | 0 | 0 | 0 | 23376.29 | 430.6692 | 22945.62 | 0 | 0 | 22945.62 | 0 | 0 | 0 | 0 | 0 | 0 | 0 | 0 | 0 | 0 | 0 | 0 | 0 | 0 | 0 | 0 | 0 | 0 | 0 | 0
FEO | kg/hr |  |  | 0 | 0 | 0 | 0 | 31884.8 | 1811.525 | 30073.28 | 0 | 0 | 0 | 0 | 0 | 0 | 1811.525 | 0 | 0 | 0 | 0 | 0 | 0 | 0 | 0 | 0 | 0 | 0 | 0 | 0 | 0 | 0 | 0 | 0 | 0 | 0 | 0
FE2O3 | kg/hr |  |  | 35435 | 0 | 0 | 0 | 0 | 0 | 0 | 0 | 0 | 0 | 0 | 0 | 0 | 0 | 0 | 0 | 0 | 0 | 0 | 0 | 0 | 0 | 0 | 0 | 0 | 0 | 0 | 0 | 0 | 0 | 0 | 0 | 0 | 0
FE3O4 | kg/hr |  |  | 0 | 0 | 34251.6 | 0 | 0 | 0 | 0 | 0 | 0 | 0 | 0 | 0 | 0 | 0 | 0 | 0 | 0 | 0 | 0 | 0 | 0 | 0 | 0 | 0 | 0 | 0 | 0 | 0 | 0 | 0 | 0 | 0 | 0 | 0
H2 | kg/hr |  |  | 0 | 2194.716 | 0 | 2070.334 | 0 | 0 | 0 | 1628.018 | 0 | 0 | 0 | 1619.72 | 0 | 0 | 1619.72 | 0 | 1052.818 | 2061.61 | 0 | 0 | 0 | 0 | 0 | 0 | 0 | 566.9022 | 0 | 566.9022 | 566.9022 | 39.49025 | 39.49025 | 39.49025 | 2061.61 | 1052.818
CO | kg/hr |  |  | 0 | 16838.69 | 0 | 14423.37 | 0 | 0 | 0 | 8844.769 | 0 | 0 | 0 | 8818.155 | 0 | 0 | 8818.155 | 0 | 5731.801 | 18471.49 | 0 | 0 | 0 | 0 | 0 | 0 | 0 | 3086.354 | 0 | 3086.354 | 3086.354 | 199.2534 | 199.2534 | 199.2534 | 18471.49 | 5731.801
CO2 | kg/hr |  |  | 0 | 7064.66 | 0 | 10859.6 | 0 | 0 | 0 | 19624.67 | 0 | 0 | 0 | 19553.35 | 0 | 0 | 19553.35 | 0 | 12709.68 | 3203.149 | 0 | 0 | 0 | 397.1474 | 0 | 0 | 0 | 6843.674 | 0 | 6843.674 | 6843.674 | 11379.87 | 11379.87 | 11379.87 | 3600.296 | 12709.68
H2O | kg/hr |  |  | 0 | 2226.782 | 0 | 3338.341 | 0 | 0 | 0 | 7291.177 | 0 | 0 | 0 | 7365.784 | 0 | 0 | 4255.384 | 3110.4 | 2765.999 | 2355.228 | 0 | 0 | 0 | 325.1422 | 0 | 0 | 0 | 1489.384 | 0 | 1489.384 | 1489.384 | 6202.698 | 6202.698 | 6202.698 | 2680.37 | 2765.999
CH4 | kg/hr |  |  | 0 | 0 | 0 | 0 | 0 | 0 | 0 | 0 | 0 | 0 | 0 | 0 | 0 | 0 | 0 | 0 | 0 | 183.6773 | 4303.63 | 4014.86 | 288.77 | 143.9991 | 0 | 0 | 0 | 0 | 0 | 0 | 0 | 0 | 0 | 0 | 327.6764 | 0
FE3C | kg/hr |  |  | 0 | 0 | 0 | 0 | 0 | 0 | 0 | 0 | 0 | 0 | 0 | 0 | 461.5439 | 461.5439 | 0 | 0 | 0 | 0 | 0 | 0 | 0 | 0 | 0 | 0 | 0 | 0 | 0 | 0 | 0 | 0 | 0 | 0 | 0 | 0
N2 | kg/hr |  |  | 0 | 5434.244 | 0 | 5434.244 | 0 | 0 | 0 | 5434.244 | 0 | 0 | 0 | 5434.244 | 0 | 0 | 5434.244 | 0 | 3532.259 | 3532.259 | 0 | 0 | 0 | 1901.985 | 21118.82 | 1901.985 | 19216.84 | 1901.985 | 19216.84 | 21118.82 | 21118.82 | 21118.82 | 21118.82 | 21118.82 | 5434.244 | 3532.259
O2 | kg/hr |  |  | 0 | 0 | 0 | 0 | 0 | 0 | 0 | 0 | 0 | 0 | 0 | 0 | 0 | 0 | 0 | 0 | 0 | 0 | 0 | 0 | 0 | 3.385404e-08 | 6412.518 | 577.5187 | 5834.999 | 0 | 5834.999 | 5834.999 | 5834.999 | 7.414644e-16 | 7.414644e-16 | 7.414644e-16 | 3.385404e-08 | 0
AL2O3 | kg/hr |  |  | 932.5 | 0 | 932.5 | 0 | 932.5 | 52.9797 | 879.5203 | 0 | 879.5203 | 16.2037 | 863.3166 | 0 | 16.2037 | 932.5 | 0 | 0 | 0 | 0 | 0 | 0 | 0 | 0 | 0 | 0 | 0 | 0 | 0 | 0 | 0 | 0 | 0 | 0 | 0 | 0
SIO2 | kg/hr |  |  | 932.5 | 0 | 932.5 | 0 | 932.5 | 52.9797 | 879.5203 | 0 | 879.5203 | 16.2037 | 863.3166 | 0 | 16.2037 | 932.5 | 0 | 0 | 0 | 0 | 0 | 0 | 0 | 0 | 0 | 0 | 0 | 0 | 0 | 0 | 0 | 0 | 0 | 0 | 0 | 0
Mass Fractions
FE |  | 0 | 0 | 0 | 0 | 0 | 0 | 0 | 0 | 0 | 0 | 0.9300172 | 0.9300172 | 0.9300172 | 0 | 0 | 0.8472118 | 0 | 0 | 0 | 0 | 0 | 0 | 0 | 0 | 0 | 0 | 0 | 0 | 0 | 0 | 0 | 0 | 0 | 0 | 0 | 0 | 0
FEO |  | 0 | 0 | 0 | 0 | 0 | 0 | 0.9447404 | 0.9447404 | 0.9447404 | 0 | 0 | 0 | 0 | 0 | 0 | 0.06688621 | 0 | 0 | 0 | 0 | 0 | 0 | 0 | 0 | 0 | 0 | 0 | 0 | 0 | 0 | 0 | 0 | 0 | 0 | 0 | 0 | 0
FE2O3 |  | 0 | 0 | 0.95 | 0 | 0 | 0 | 0 | 0 | 0 | 0 | 0 | 0 | 0 | 0 | 0 | 0 | 0 | 0 | 0 | 0 | 0 | 0 | 0 | 0 | 0 | 0 | 0 | 0 | 0 | 0 | 0 | 0 | 0 | 0 | 0 | 0 | 0
FE3O4 |  | 0 | 0 | 0 | 0 | 0.9483617 | 0 | 0 | 0 | 0 | 0 | 0 | 0 | 0 | 0 | 0 | 0 | 0 | 0 | 0 | 0 | 0 | 0 | 0 | 0 | 0 | 0 | 0 | 0 | 0 | 0 | 0 | 0 | 0 | 0 | 0 | 0 | 0
H2 |  | 0 | 0 | 0 | 0.0650111 | 0 | 0.05730888 | 0 | 0 | 0 | 0.03801749 | 0 | 0 | 0 | 0.03785167 | 0 | 0 | 0.04081869 | 0 | 0.04081869 | 0.06916434 | 0 | 0 | 0 | 0 | 0 | 0 | 0 | 0.04081869 | 0 | 0.0145583 | 0.0145583 | 0.001014127 | 0.001014127 | 0.001014127 | 0.06328677 | 0.04081869 | 0
CO |  | 0 | 0 | 0 | 0.4987898 | 0 | 0.3992529 | 0 | 0 | 0 | 0.2065431 | 0 | 0 | 0 | 0.2060737 | 0 | 0 | 0.2222269 | 0 | 0.2222269 | 0.6196946 | 0 | 0 | 0 | 0 | 0 | 0 | 0 | 0.2222269 | 0 | 0.07925894 | 0.07925894 | 0.005116915 | 0.005116915 | 0.005116915 | 0.5670331 | 0.2222269 | 0
CO2 |  | 0 | 0 | 0 | 0.2092669 | 0 | 0.3006045 | 0 | 0 | 0 | 0.4582753 | 0 | 0 | 0 | 0.4569474 | 0 | 0 | 0.4927654 | 0 | 0.4927654 | 0.1074615 | 0 | 0 | 0 | 0.1434639 | 0 | 0 | 0 | 0.4927654 | 0 | 0.1757486 | 0.1757486 | 0.2922402 | 0.2922402 | 0.2922402 | 0.1105209 | 0.4927654 | 0
H2O |  | 0 | 0 | 0 | 0.06596096 | 0 | 0.09240854 | 0 | 0 | 0 | 0.1702636 | 0 | 0 | 0 | 0.1721329 | 0 | 0 | 0.1072402 | 1 | 0.1072402 | 0.07901483 | 0 | 0 | 0 | 0.117453 | 0 | 0 | 0 | 0.1072402 | 0 | 0.03824805 | 0.03824805 | 0.159288 | 0.159288 | 0.159288 | 0.0822813 | 0.1072402 | 0
CH4 |  | 0 | 0 | 0 | 0 | 0 | 0 | 0 | 0 | 0 | 0 | 0 | 0 | 0 | 0 | 0 | 0 | 0 | 0 | 0 | 0.006162134 | 1 | 1 | 1 | 0.05201763 | 0 | 0 | 0 | 0 | 0 | 0 | 0 | 0 | 0 | 0 | 0.01005892 | 0 | 0
FE3C |  | 0 | 0 | 0 | 0 | 0 | 0 | 0 | 0 | 0 | 0 | 0 | 0 | 0 | 0 | 0.9343915 | 0.01704139 | 0 | 0 | 0 | 0 | 0 | 0 | 0 | 0 | 0 | 0 | 0 | 0 | 0 | 0 | 0 | 0 | 0 | 0 | 0 | 0 | 0
N2 |  | 0 | 0 | 0 | 0.1609713 | 0 | 0.1504252 | 0 | 0 | 0 | 0.1269005 | 0 | 0 | 0 | 0.1269943 | 0 | 0 | 0.1369488 | 0 | 0.1369488 | 0.1185027 | 0 | 0 | 0 | 0.6870654 | 0.767083 | 0.767083 | 0.767083 | 0.1369488 | 0.767083 | 0.5423408 | 0.5423408 | 0.5423408 | 0.5423408 | 0.5423408 | 0.166819 | 0.1369488 | 0
O2 |  | 0 | 0 | 0 | 0 | 0 | 0 | 0 | 0 | 0 | 0 | 0 | 0 | 0 | 0 | 0 | 0 | 0 | 0 | 0 | 0 | 0 | 0 | 0 | 1.222929e-11 | 0.232917 | 0.232917 | 0.232917 | 0 | 0.232917 | 0.1498454 | 0.1498454 | 1.904113e-20 | 1.904113e-20 | 1.904113e-20 | 1.039242e-12 | 0 | 0
AL2O3 |  | 0 | 0 | 0.025 | 0 | 0.02581915 | 0 | 0.02762979 | 0.02762979 | 0.02762979 | 0 | 0.03499139 | 0.03499139 | 0.03499139 | 0 | 0.03280424 | 0.03443031 | 0 | 0 | 0 | 0 | 0 | 0 | 0 | 0 | 0 | 0 | 0 | 0 | 0 | 0 | 0 | 0 | 0 | 0 | 0 | 0 | 0
SIO2 |  | 0 | 0 | 0.025 | 0 | 0.02581915 | 0 | 0.02762979 | 0.02762979 | 0.02762979 | 0 | 0.03499139 | 0.03499139 | 0.03499139 | 0 | 0.03280424 | 0.03443031 | 0 | 0 | 0 | 0 | 0 | 0 | 0 | 0 | 0 | 0 | 0 | 0 | 0 | 0 | 0 | 0 | 0 | 0 | 0 | 0 | 0
Volume Flow | l/min |  |  | 125.1323 | 1927704.9 | 119.6778 | 1880243.5 | 133.7125 | 7.596835 | 126.1157 | 1858048.9 | 59.44268 | 1.095132 | 58.34754 | 1861733.8 | 1.457239 | 67.40395 | 1713237.7 | 148433.3 | 1041965.1 | 1189252.7 | 110832.4 | 103395.6 | 7436.761 | 292870.4 | 394263.4 | 35507.81 | 358755.5 | 599633.2 | 338167.3 | 1149825.8 | 1525059.6 | 1769764.5 | 1106059.9 | 926032.8 | 3539368.5 | 1113604.5
Vapor Phase
Molar Enthalpy | cal/mol |  |  |  | -13064.45 |  | -17456.78 |  |  |  | -29304.53 |  |  |  | -29349.66 |  |  | -27315.14 | -52816.31 | -27092.75 | -9410.797 | -17798.8 | -17798.8 | -17798.8 | -3082.242 | -1.868518e-13 | -1.868518e-13 | -1.868518e-13 | -27315.14 | 76.62215 | -12124.78 | -10633.14 | -26858.45 | -25087.11 | -26775.37 | -9101.549 | -27315.14
Mass Enthalpy | cal/gm |  |  |  | -838.9912 |  | -1047.617 |  |  |  | -1483.597 |  |  |  | -1485.191 |  |  | -1371.778 | -2931.751 | -1360.609 | -638.7629 | -1109.46 | -1109.46 | -1109.46 | -115.7324 | -6.476575e-15 | -6.476575e-15 | -6.476575e-15 | -1371.778 | 2.655844 | -487.5466 | -427.5664 | -954.2247 | -891.2927 | -951.2729 | -594.3159 | -1371.778
Molar Entropy | cal/mol-K |  |  |  | 15.45653 |  | 14.52525 |  |  |  | 12.23581 |  |  |  | 12.23845 |  |  | 13.16009 | -2.127683 | 13.22319 | 16.66538 | -19.22413 | -19.22413 | -19.22413 | 15.83032 | 1.046777 | 1.046777 | 1.046777 | 13.16009 | 1.109873 | 8.754774 | 10.96706 | 9.041191 | 9.478851 | 7.825018 | 18.77575 | 13.16009
Mass Entropy | cal/gm-K |  |  |  | 0.9926094 |  | 0.8716901 |  |  |  | 0.6194611 |  |  |  | 0.6193065 |  |  | 0.6609054 | -0.1181044 | 0.6640744 | 1.131171 | -1.198305 | -1.198305 | -1.198305 | 0.5943989 | 0.03628294 | 0.03628294 | 0.03628294 | 0.6609054 | 0.03846993 | 0.3520361 | 0.4409939 | 0.3212146 | 0.3367638 | 0.2780066 | 1.226025 | 0.6609054
Molar Density | mol/cc |  |  |  | 1.874413e-05 |  | 1.921727e-05 |  |  |  | 1.944682e-05 |  |  |  | 1.938498e-05 |  |  | 1.93862e-05 | 1.93862e-05 | 2.071908e-05 | 2.835386e-05 | 4.034019e-05 | 4.034019e-05 | 4.034019e-05 | 5.915218e-06 | 4.034019e-05 | 4.034019e-05 | 4.034019e-05 | 1.93862e-05 | 4.279618e-05 | 2.269637e-05 | 1.711204e-05 | 1.302868e-05 | 2.08467e-05 | 2.489944e-05 | 1.001656e-05 | 1.93862e-05
Mass Density | gm/cc |  |  |  | 0.0002918764 |  | 0.0003202235 |  |  |  | 0.0003841204 |  |  |  | 0.0003830771 |  |  | 0.0003860221 | 0.0003492477 | 0.0004125627 | 0.0004177331 | 0.000647168 | 0.000647168 | 0.000647168 | 0.0001575369 | 0.00116383 | 0.00116383 | 0.00116383 | 0.0003860221 | 0.001234687 | 0.0005644353 | 0.0004255587 | 0.0003667168 | 0.0005867696 | 0.0007008416 | 0.0001533969 | 0.0003860221
Enthalpy Flow | cal/sec |  |  |  | -7867661.4 |  | -10512806.4 |  |  |  | -17647747.5 |  |  |  | -17654173.3 |  |  | -15120370.4 | -2533032.8 | -9748220.6 | -5288853.8 | -1326306.7 | -1237312.6 | -88994.08 | -88994.18 | -4.953022e-11 | -4.460748e-12 | -4.506948e-11 | -5292129.6 | 18481.6 | -5273648.0 | -4624860.1 | -10321567.6 | -9640850.8 | -10289638.7 | -5377847.9 | -9828240.7
Average MW |  |  |  |  | 15.57162 |  | 16.66332 |  |  |  | 19.75235 |  |  |  | 19.76154 |  |  | 19.91222 | 18.01528 | 19.91222 | 14.73285 | 16.04276 | 16.04276 | 16.04276 | 26.63248 | 28.8503972 | 28.8503972 | 28.8503972 | 19.91222 | 28.8503972 | 24.86897 | 24.86897 | 28.14688 | 28.14688 | 28.14688 | 15.31433 | 19.91222
Mole Flows | kmol/hr |  |  |  | 2167.989 |  | 2167.989 |  |  |  | 2167.989 |  |  |  | 2165.443 |  |  | 1992.79 | 172.6534 | 1295.313 | 2023.195 | 268.26 | 250.2599 | 18.00002 | 103.9435 | 954.2795 | 85.9435 | 868.336 | 697.4764 | 868.336 | 1565.812 | 1565.812 | 1383.462 | 1383.462 | 1383.462 | 2127.138 | 1295.313
FE | kmol/hr |  |  |  | 0 |  | 0 |  |  |  | 0 |  |  |  | 0 |  |  | 0 | 0 | 0 | 0 | 0 | 0 | 0 | 0 | 0 | 0 | 0 | 0 | 0 | 0 | 0 | 0 | 0 | 0 | 0 | 0
FEO | kmol/hr |  |  |  | 0 |  | 0 |  |  |  | 0 |  |  |  | 0 |  |  | 0 | 0 | 0 | 0 | 0 | 0 | 0 | 0 | 0 | 0 | 0 | 0 | 0 | 0 | 0 | 0 | 0 | 0 | 0 | 0
FE2O3 | kmol/hr |  |  |  | 0 |  | 0 |  |  |  | 0 |  |  |  | 0 |  |  | 0 | 0 | 0 | 0 | 0 | 0 | 0 | 0 | 0 | 0 | 0 | 0 | 0 | 0 | 0 | 0 | 0 | 0 | 0 | 0
FE3O4 | kmol/hr |  |  |  | 0 |  | 0 |  |  |  | 0 |  |  |  | 0 |  |  | 0 | 0 | 0 | 0 | 0 | 0 | 0 | 0 | 0 | 0 | 0 | 0 | 0 | 0 | 0 | 0 | 0 | 0 | 0 | 0
H2 | kmol/hr |  |  |  | 1088.713 |  | 1027.013 |  |  |  | 807.5968 |  |  |  | 803.4806 |  |  | 803.4806 | 0 | 522.2624 | 1022.685 | 0 | 0 | 0 | 0 | 0 | 0 | 0 | 281.2182 | 0 | 281.2182 | 281.2182 | 19.58958 | 19.58958 | 19.58958 | 1022.685 | 522.2624
CO | kmol/hr |  |  |  | 601.1585 |  | 514.9289 |  |  |  | 315.7673 |  |  |  | 314.8172 |  |  | 314.8172 | 0 | 204.6312 | 659.4513 | 0 | 0 | 0 | 0 | 0 | 0 | 0 | 110.186 | 0 | 110.186 | 110.186 | 7.113551 | 7.113551 | 7.113551 | 659.4513 | 204.6312
CO2 | kmol/hr |  |  |  | 160.5247 |  | 246.7542 |  |  |  | 445.9158 |  |  |  | 444.2955 |  |  | 444.2955 | 0 | 288.792 | 72.78263 | 0 | 0 | 0 | 9.024068 | 0 | 0 | 0 | 155.5034 | 0 | 155.5034 | 155.5034 | 258.5759 | 258.5759 | 258.5759 | 81.8067 | 288.792
H2O | kmol/hr |  |  |  | 123.6052 |  | 185.3061 |  |  |  | 404.7218 |  |  |  | 408.8631 |  |  | 236.2097 | 172.6534 | 153.5363 | 130.735 | 0 | 0 | 0 | 18.04814 | 0 | 0 | 0 | 82.67339 | 0 | 82.67339 | 82.67339 | 344.302 | 344.302 | 344.302 | 148.7832 | 153.5363
CH4 | kmol/hr |  |  |  | 0 |  | 0 |  |  |  | 0 |  |  |  | 0 |  |  | 0 | 0 | 0 | 11.44923 | 268.26 | 250.2599 | 18.00002 | 8.975952 | 0 | 0 | 0 | 0 | 0 | 0 | 0 | 0 | 0 | 0 | 20.42519 | 0
FE3C | kmol/hr |  |  |  | 0 |  | 0 |  |  |  | 0 |  |  |  | 0 |  |  | 0 | 0 | 0 | 0 | 0 | 0 | 0 | 0 | 0 | 0 | 0 | 0 | 0 | 0 | 0 | 0 | 0 | 0 | 0 | 0
N2 | kmol/hr |  |  |  | 193.9868 |  | 193.9868 |  |  |  | 193.9868 |  |  |  | 193.9868 |  |  | 193.9868 | 0 | 126.0914 | 126.0914 | 0 | 0 | 0 | 67.895365 | 753.880805 | 67.895365 | 685.98544 | 67.89536 | 685.98544 | 753.880805 | 753.880805 | 753.880805 | 753.880805 | 753.880805 | 193.9868 | 126.0914
O2 | kmol/hr |  |  |  | 0 |  | 0 |  |  |  | 0 |  |  |  | 0 |  |  | 0 | 0 | 0 | 0 | 0 | 0 | 0 | 1.057978e-09 | 200.398695 | 18.048135 | 182.35056 | 0 | 182.35056 | 182.35056 | 182.35056 | 2.317163e-17 | 2.317163e-17 | 2.317163e-17 | 1.057978e-09 | 0
AL2O3 | kmol/hr |  |  |  | 0 |  | 0 |  |  |  | 0 |  |  |  | 0 |  |  | 0 | 0 | 0 | 0 | 0 | 0 | 0 | 0 | 0 | 0 | 0 | 0 | 0 | 0 | 0 | 0 | 0 | 0 | 0 | 0
SIO2 | kmol/hr |  |  |  | 0 |  | 0 |  |  |  | 0 |  |  |  | 0 |  |  | 0 | 0 | 0 | 0 | 0 | 0 | 0 | 0 | 0 | 0 | 0 | 0 | 0 | 0 | 0 | 0 | 0 | 0 | 0 | 0
Mole Fractions
FE |  |  |  |  | 0 |  | 0 |  |  |  | 0 |  |  |  | 0 |  |  | 0 | 0 | 0 | 0 | 0 | 0 | 0 | 0 | 0 | 0 | 0 | 0 | 0 | 0 | 0 | 0 | 0 | 0 | 0 | 0
FEO |  |  |  |  | 0 |  | 0 |  |  |  | 0 |  |  |  | 0 |  |  | 0 | 0 | 0 | 0 | 0 | 0 | 0 | 0 | 0 | 0 | 0 | 0 | 0 | 0 | 0 | 0 | 0 | 0 | 0 | 0
FE2O3 |  |  |  |  | 0 |  | 0 |  |  |  | 0 |  |  |  | 0 |  |  | 0 | 0 | 0 | 0 | 0 | 0 | 0 | 0 | 0 | 0 | 0 | 0 | 0 | 0 | 0 | 0 | 0 | 0 | 0 | 0
FE3O4 |  |  |  |  | 0 |  | 0 |  |  |  | 0 |  |  |  | 0 |  |  | 0 | 0 | 0 | 0 | 0 | 0 | 0 | 0 | 0 | 0 | 0 | 0 | 0 | 0 | 0 | 0 | 0 | 0 | 0 | 0
H2 |  |  |  |  | 0.5021767 |  | 0.4737168 |  |  |  | 0.3725097 |  |  |  | 0.3710467 |  |  | 0.4031939 | 0 | 0.4031939 | 0.5054803 | 0 | 0 | 0 | 0 | 0 | 0 | 0 | 0.4031939 | 0 | 0.1795989 | 0.1795989 | 0.01415983 | 0.01415983 | 0.01415983 | 0.4807798 | 0.4031939
CO |  |  |  |  | 0.2772886 |  | 0.2375146 |  |  |  | 0.1456499 |  |  |  | 0.1453823 |  |  | 0.1579781 | 0 | 0.1579781 | 0.3259455 | 0 | 0 | 0 | 0 | 0 | 0 | 0 | 0.1579781 | 0 | 0.07036987 | 0.07036987 | 0.005141848 | 0.005141848 | 0.005141848 | 0.3100181 | 0.1579781
CO2 |  |  |  |  | 0.07404315 |  | 0.1138171 |  |  |  | 0.2056818 |  |  |  | 0.2051753 |  |  | 0.2229515 | 0 | 0.2229515 | 0.03597411 | 0 | 0 | 0 | 0.08681703 | 0 | 0 | 0 | 0.2229515 | 0 | 0.09931165 | 0.09931165 | 0.186905 | 0.186905 | 0.186905 | 0.03845857 | 0.2229515
H2O |  |  |  |  | 0.05701376 |  | 0.08547373 |  |  |  | 0.1866808 |  |  |  | 0.1888127 |  |  | 0.1185322 | 1 | 0.1185322 | 0.06461811 | 0 | 0 | 0 | 0.1736341 | 0 | 0 | 0 | 0.1185322 | 0 | 0.05279904 | 0.05279904 | 0.2488699 | 0.2488699 | 0.2488699 | 0.06994523 | 0.1185322
CH4 |  |  |  |  | 0 |  | 0 |  |  |  | 0 |  |  |  | 0 |  |  | 0 | 0 | 0 | 0.005658988 | 1 | 1 | 1 | 0.08635413 | 0 | 0 | 0 | 0 | 0 | 0 | 0 | 0 | 0 | 0 | 0.009602191 | 0
FE3C |  |  |  |  | 0 |  | 0 |  |  |  | 0 |  |  |  | 0 |  |  | 0 | 0 | 0 | 0 | 0 | 0 | 0 | 0 | 0 | 0 | 0 | 0 | 0 | 0 | 0 | 0 | 0 | 0 | 0 | 0
N2 |  |  |  |  | 0.08947776 |  | 0.08947776 |  |  |  | 0.08947776 |  |  |  | 0.08958294 |  |  | 0.09734432 | 0 | 0.09734432 | 0.06232292 | 0 | 0 | 0 | 0.6531948 | 0.79 | 0.79 | 0.79 | 0.09734432 | 0.79 | 0.481463 | 0.481463 | 0.5449234 | 0.5449234 | 0.5449234 | 0.09119613 | 0.09734432
O2 |  |  |  |  | 0 |  | 0 |  |  |  | 0 |  |  |  | 0 |  |  | 0 | 0 | 0 | 0 | 0 | 0 | 0 | 1.01784e-11 | 0.21 | 0.21 | 0.21 | 0 | 0.21 | 0.1164575 | 0.1164575 | 1.674902e-20 | 1.674902e-20 | 1.674902e-20 | 4.973717e-13 | 0
AL2O3 |  |  |  |  | 0 |  | 0 |  |  |  | 0 |  |  |  | 0 |  |  | 0 | 0 | 0 | 0 | 0 | 0 | 0 | 0 | 0 | 0 | 0 | 0 | 0 | 0 | 0 | 0 | 0 | 0 | 0 | 0
SIO2 |  |  |  |  | 0 |  | 0 |  |  |  | 0 |  |  |  | 0 |  |  | 0 | 0 | 0 | 0 | 0 | 0 | 0 | 0 | 0 | 0 | 0 | 0 | 0 | 0 | 0 | 0 | 0 | 0 | 0 | 0
Mass Flows | kg/hr |  |  |  | 33759.09 |  | 36125.89 |  |  |  | 42822.88 |  |  |  | 42791.26 |  |  | 39680.86 | 3110.4 | 25792.56 | 29807.42 | 4303.63 | 4014.86 | 288.77 | 2768.274 | 27531.34 | 2479.504 | 25051.84 | 13888.3 | 25051.84 | 38940.14 | 38940.14 | 38940.14 | 38940.14 | 38940.14 | 32575.69 | 25792.56
FE | kg/hr |  |  |  | 0 |  | 0 |  |  |  | 0 |  |  |  | 0 |  |  | 0 | 0 | 0 | 0 | 0 | 0 | 0 | 0 | 0 | 0 | 0 | 0 | 0 | 0 | 0 | 0 | 0 | 0 | 0 | 0
FEO | kg/hr |  |  |  | 0 |  | 0 |  |  |  | 0 |  |  |  | 0 |  |  | 0 | 0 | 0 | 0 | 0 | 0 | 0 | 0 | 0 | 0 | 0 | 0 | 0 | 0 | 0 | 0 | 0 | 0 | 0 | 0
FE2O3 | kg/hr |  |  |  | 0 |  | 0 |  |  |  | 0 |  |  |  | 0 |  |  | 0 | 0 | 0 | 0 | 0 | 0 | 0 | 0 | 0 | 0 | 0 | 0 | 0 | 0 | 0 | 0 | 0 | 0 | 0 | 0
FE3O4 | kg/hr |  |  |  | 0 |  | 0 |  |  |  | 0 |  |  |  | 0 |  |  | 0 | 0 | 0 | 0 | 0 | 0 | 0 | 0 | 0 | 0 | 0 | 0 | 0 | 0 | 0 | 0 | 0 | 0 | 0 | 0
H2 | kg/hr |  |  |  | 2194.716 |  | 2070.334 |  |  |  | 1628.018 |  |  |  | 1619.72 |  |  | 1619.72 | 0 | 1052.818 | 2061.61 | 0 | 0 | 0 | 0 | 0 | 0 | 0 | 566.9022 | 0 | 566.9022 | 566.9022 | 39.49025 | 39.49025 | 39.49025 | 2061.61 | 1052.818
CO | kg/hr |  |  |  | 16838.69 |  | 14423.37 |  |  |  | 8844.769 |  |  |  | 8818.155 |  |  | 8818.155 | 0 | 5731.801 | 18471.49 | 0 | 0 | 0 | 0 | 0 | 0 | 0 | 3086.354 | 0 | 3086.354 | 3086.354 | 199.2534 | 199.2534 | 199.2534 | 18471.49 | 5731.801
CO2 | kg/hr |  |  |  | 7064.66 |  | 10859.6 |  |  |  | 19624.67 |  |  |  | 19553.35 |  |  | 19553.35 | 0 | 12709.68 | 3203.149 | 0 | 0 | 0 | 397.1474 | 0 | 0 | 0 | 6843.674 | 0 | 6843.674 | 6843.674 | 11379.87 | 11379.87 | 11379.87 | 3600.296 | 12709.68
H2O | kg/hr |  |  |  | 2226.782 |  | 3338.341 |  |  |  | 7291.177 |  |  |  | 7365.784 |  |  | 4255.384 | 3110.4 | 2765.999 | 2355.228 | 0 | 0 | 0 | 325.1422 | 0 | 0 | 0 | 1489.384 | 0 | 1489.384 | 1489.384 | 6202.698 | 6202.698 | 6202.698 | 2680.37 | 2765.999
CH4 | kg/hr |  |  |  | 0 |  | 0 |  |  |  | 0 |  |  |  | 0 |  |  | 0 | 0 | 0 | 183.6773 | 4303.63 | 4014.86 | 288.77 | 143.9991 | 0 | 0 | 0 | 0 | 0 | 0 | 0 | 0 | 0 | 0 | 327.6764 | 0
FE3C | kg/hr |  |  |  | 0 |  | 0 |  |  |  | 0 |  |  |  | 0 |  |  | 0 | 0 | 0 | 0 | 0 | 0 | 0 | 0 | 0 | 0 | 0 | 0 | 0 | 0 | 0 | 0 | 0 | 0 | 0 | 0
N2 | kg/hr |  |  |  | 5434.244 |  | 5434.244 |  |  |  | 5434.244 |  |  |  | 5434.244 |  |  | 5434.244 | 0 | 3532.259 | 3532.259 | 0 | 0 | 0 | 1901.985 | 21118.82 | 1901.985 | 19216.84 | 1901.985 | 19216.84 | 21118.82 | 21118.82 | 21118.82 | 21118.82 | 21118.82 | 5434.244 | 3532.259
O2 | kg/hr |  |  |  | 0 |  | 0 |  |  |  | 0 |  |  |  | 0 |  |  | 0 | 0 | 0 | 0 | 0 | 0 | 0 | 3.385404e-08 | 6412.518 | 577.5187 | 5834.999 | 0 | 5834.999 | 5834.999 | 5834.999 | 7.414644e-16 | 7.414644e-16 | 7.414644e-16 | 3.385404e-08 | 0
AL2O3 | kg/hr |  |  |  | 0 |  | 0 |  |  |  | 0 |  |  |  | 0 |  |  | 0 | 0 | 0 | 0 | 0 | 0 | 0 | 0 | 0 | 0 | 0 | 0 | 0 | 0 | 0 | 0 | 0 | 0 | 0 | 0
SIO2 | kg/hr |  |  |  | 0 |  | 0 |  |  |  | 0 |  |  |  | 0 |  |  | 0 | 0 | 0 | 0 | 0 | 0 | 0 | 0 | 0 | 0 | 0 | 0 | 0 | 0 | 0 | 0 | 0 | 0 | 0 | 0
Mass Fractions
FE |  |  |  |  | 0 |  | 0 |  |  |  | 0 |  |  |  | 0 |  |  | 0 | 0 | 0 | 0 | 0 | 0 | 0 | 0 | 0 | 0 | 0 | 0 | 0 | 0 | 0 | 0 | 0 | 0 | 0 | 0
FEO |  |  |  |  | 0 |  | 0 |  |  |  | 0 |  |  |  | 0 |  |  | 0 | 0 | 0 | 0 | 0 | 0 | 0 | 0 | 0 | 0 | 0 | 0 | 0 | 0 | 0 | 0 | 0 | 0 | 0 | 0
FE2O3 |  |  |  |  | 0 |  | 0 |  |  |  | 0 |  |  |  | 0 |  |  | 0 | 0 | 0 | 0 | 0 | 0 | 0 | 0 | 0 | 0 | 0 | 0 | 0 | 0 | 0 | 0 | 0 | 0 | 0 | 0
FE3O4 |  |  |  |  | 0 |  | 0 |  |  |  | 0 |  |  |  | 0 |  |  | 0 | 0 | 0 | 0 | 0 | 0 | 0 | 0 | 0 | 0 | 0 | 0 | 0 | 0 | 0 | 0 | 0 | 0 | 0 | 0
H2 |  |  |  |  | 0.0650111 |  | 0.05730888 |  |  |  | 0.03801749 |  |  |  | 0.03785057 |  |  | 0.04081869 | 0 | 0.04081869 | 0.06916434 | 0 | 0 | 0 | 0 | 0 | 0 | 0 | 0.04081869 | 0 | 0.0145583 | 0.0145583 | 0.001014127 | 0.001014127 | 0.001014127 | 0.06328677 | 0.04081869
CO |  |  |  |  | 0.4987898 |  | 0.3992529 |  |  |  | 0.2065431 |  |  |  | 0.2060678 |  |  | 0.2222269 | 0 | 0.2222269 | 0.6196946 | 0 | 0 | 0 | 0 | 0 | 0 | 0 | 0.2222269 | 0 | 0.07925894 | 0.07925894 | 0.005116915 | 0.005116915 | 0.005116915 | 0.5670331 | 0.2222269
CO2 |  |  |  |  | 0.2092669 |  | 0.3006045 |  |  |  | 0.4582753 |  |  |  | 0.4569342 |  |  | 0.4927654 | 0 | 0.4927654 | 0.1074615 | 0 | 0 | 0 | 0.1434639 | 0 | 0 | 0 | 0.4927654 | 0 | 0.1757486 | 0.1757486 | 0.2922402 | 0.2922402 | 0.2922402 | 0.1105209 | 0.4927654
H2O |  |  |  |  | 0.06596096 |  | 0.09240854 |  |  |  | 0.1702636 |  |  |  | 0.1721279 |  |  | 0.1072402 | 1 | 0.1072402 | 0.07901483 | 0 | 0 | 0 | 0.117453 | 0 | 0 | 0 | 0.1072402 | 0 | 0.03824805 | 0.03824805 | 0.159288 | 0.159288 | 0.159288 | 0.0822813 | 0.1072402
CH4 |  |  |  |  | 0 |  | 0 |  |  |  | 0 |  |  |  | 0 |  |  | 0 | 0 | 0 | 0.006162134 | 1 | 1 | 1 | 0.05201763 | 0 | 0 | 0 | 0 | 0 | 0 | 0 | 0 | 0 | 0 | 0.01005892 | 0
FE3C |  |  |  |  | 0 |  | 0 |  |  |  | 0 |  |  |  | 0 |  |  | 0 | 0 | 0 | 0 | 0 | 0 | 0 | 0 | 0 | 0 | 0 | 0 | 0 | 0 | 0 | 0 | 0 | 0 | 0 | 0
N2 |  |  |  |  | 0.1609713 |  | 0.1504252 |  |  |  | 0.1269005 |  |  |  | 0.1269906 |  |  | 0.1369488 | 0 | 0.1369488 | 0.1185027 | 0 | 0 | 0 | 0.6870654 | 0.767083 | 0.767083 | 0.767083 | 0.1369488 | 0.767083 | 0.5423408 | 0.5423408 | 0.5423408 | 0.5423408 | 0.5423408 | 0.166819 | 0.1369488
O2 |  |  |  |  | 0 |  | 0 |  |  |  | 0 |  |  |  | 0 |  |  | 0 | 0 | 0 | 0 | 0 | 0 | 0 | 1.222929e-11 | 0.232917 | 0.232917 | 0.232917 | 0 | 0.232917 | 0.1498454 | 0.1498454 | 1.904113e-20 | 1.904113e-20 | 1.904113e-20 | 1.039242e-12 | 0
AL2O3 |  |  |  |  | 0 |  | 0 |  |  |  | 0 |  |  |  | 0 |  |  | 0 | 0 | 0 | 0 | 0 | 0 | 0 | 0 | 0 | 0 | 0 | 0 | 0 | 0 | 0 | 0 | 0 | 0 | 0 | 0
SIO2 |  |  |  |  | 0 |  | 0 |  |  |  | 0 |  |  |  | 0 |  |  | 0 | 0 | 0 | 0 | 0 | 0 | 0 | 0 | 0 | 0 | 0 | 0 | 0 | 0 | 0 | 0 | 0 | 0 | 0 | 0
Volume Flow | l/min |  |  |  | 1927704.9 |  | 1880243.5 |  |  |  | 1858048.9 |  |  |  | 1861787.7 |  |  | 1713237.7 | 148433.3 | 1041965.1 | 1189252.7 | 110832.4 | 103395.6 | 7436.761 | 292870.4 | 394263.4 | 35507.81 | 358755.5 | 599633.2 | 338167.3 | 1149825.8 | 1525059.6 | 1769764.5 | 1106059.9 | 926032.8 | 3539368.5 | 1113604.5
Solid Phase
Molar Enthalpy | cal/mol |  |  | -205744.2 |  | -241982.5 |  | -68827.4 | -68827.4 | -68827.4 |  | -10693.92 | -10693.92 | -10693.92 |  | -21565.46 | -14103.78
Mass Enthalpy | cal/gm |  |  | -1360.014 |  | -1156.398 |  | -955.3437 | -955.3437 | -955.3437 |  | -187.983 | -187.983 | -187.983 |  | -130.9394 | -241.2707
Molar Entropy | cal/mol-K |  |  | -63.79447 |  | -30.20122 |  | -4.554807 | -4.554807 | -4.554807 |  | 5.049977 | 5.049977 | 5.049977 |  | 21.71923 | 4.606186
Mass Entropy | cal/gm-K |  |  | -0.4216953 |  | -0.1443272 |  | -0.063222 | -0.063222 | -0.063222 |  | 0.08877104 | 0.08877104 | 0.08877104 |  | 0.1318731 | 0.07879717
Molar Density | mol/cc |  |  | 0.03284005 |  | 0.02403619 |  | 0.05839104 | 0.05839104 | 0.05839104 |  | 0.1238845 | 0.1238845 | 0.1238845 |  | 0.03430155 | 0.1145619
Mass Density | gm/cc |  |  | 4.968073 |  | 5.0297 |  | 4.206762 | 4.206762 | 4.206762 |  | 7.047499 | 7.047499 | 7.047499 |  | 5.649397 | 6.69686
Enthalpy Flow | cal/sec |  |  | -14091253.7 |  | -11601439.7 |  | -8956294.7 | -508849.2 | -8447445.5 |  | -1312504.4 | -24180.71 | -1288323.7 |  | -17966.02 | -1815138.9
Average MW |  |  |  | 151.281 |  | 209.2553 |  | 72.04465 | 72.04465 | 72.04465 |  | 56.88766 | 56.88766 | 56.88766 |  | 164.698 | 58.45624
Mole Flows | kmol/hr |  |  | 246.5611 |  | 172.5959 |  | 468.4567 | 26.61523 | 441.8415 |  | 441.8415 | 8.140194 | 433.7013 |  | 2.999133 | 463.3157
FE | kmol/hr |  |  | 0 |  | 0 |  | 0 | 0 | 0 |  | 418.5774 | 7.711591 | 410.8658 |  | 0 | 410.8658
FEO | kmol/hr |  |  | 0 |  | 0 |  | 443.7912 | 25.21386 | 418.5774 |  | 0 | 0 | 0 |  | 0 | 25.21386
FE2O3 | kmol/hr |  |  | 221.8956 |  | 0 |  | 0 | 0 | 0 |  | 0 | 0 | 0 |  | 0 | 0
FE3O4 | kmol/hr |  |  | 0 |  | 147.9304 |  | 0 | 0 | 0 |  | 0 | 0 | 0 |  | 0 | 0
H2 | kmol/hr |  |  | 0 |  | 0 |  | 0 | 0 | 0 |  | 0 | 0 | 0 |  | 0 | 0
CO | kmol/hr |  |  | 0 |  | 0 |  | 0 | 0 | 0 |  | 0 | 0 | 0 |  | 0 | 0
CO2 | kmol/hr |  |  | 0 |  | 0 |  | 0 | 0 | 0 |  | 0 | 0 | 0 |  | 0 | 0
H2O | kmol/hr |  |  | 0 |  | 0 |  | 0 | 0 | 0 |  | 0 | 0 | 0 |  | 0 | 0
CH4 | kmol/hr |  |  | 0 |  | 0 |  | 0 | 0 | 0 |  | 0 | 0 | 0 |  | 0 | 0
FE3C | kmol/hr |  |  | 0 |  | 0 |  | 0 | 0 | 0 |  | 0 | 0 | 0 |  | 2.57053 | 2.57053
N2 | kmol/hr |  |  | 0 |  | 0 |  | 0 | 0 | 0 |  | 0 | 0 | 0 |  | 0 | 0
O2 | kmol/hr |  |  | 0 |  | 0 |  | 0 | 0 | 0 |  | 0 | 0 | 0 |  | 0 | 0
AL2O3 | kmol/hr |  |  | 9.145629 |  | 9.145629 |  | 9.145629 | 0.5196061 | 8.626023 |  | 8.626023 | 0.1589201 | 8.467102 |  | 0.1589201 | 9.145629
SIO2 | kmol/hr |  |  | 15.51986 |  | 15.51986 |  | 15.51986 | 0.8817562 | 14.63811 |  | 14.63811 | 0.2696827 | 14.36842 |  | 0.2696827 | 15.51986
Mole Fractions
FE |  |  |  | 0 |  | 0 |  | 0 | 0 | 0 |  | 0.9473473 | 0.9473473 | 0.9473473 |  | 0 | 0.8867945
FEO |  |  |  | 0 |  | 0 |  | 0.9473473 | 0.9473473 | 0.9473473 |  | 0 | 0 | 0 |  | 0 | 0.05442049
FE2O3 |  |  |  | 0.899962 |  | 0 |  | 0 | 0 | 0 |  | 0 | 0 | 0 |  | 0 | 0
FE3O4 |  |  |  | 0 |  | 0.8570911 |  | 0 | 0 | 0 |  | 0 | 0 | 0 |  | 0 | 0
H2 |  |  |  | 0 |  | 0 |  | 0 | 0 | 0 |  | 0 | 0 | 0 |  | 0 | 0
CO |  |  |  | 0 |  | 0 |  | 0 | 0 | 0 |  | 0 | 0 | 0 |  | 0 | 0
CO2 |  |  |  | 0 |  | 0 |  | 0 | 0 | 0 |  | 0 | 0 | 0 |  | 0 | 0
H2O |  |  |  | 0 |  | 0 |  | 0 | 0 | 0 |  | 0 | 0 | 0 |  | 0 | 0
CH4 |  |  |  | 0 |  | 0 |  | 0 | 0 | 0 |  | 0 | 0 | 0 |  | 0 | 0
FE3C |  |  |  | 0 |  | 0 |  | 0 | 0 | 0 |  | 0 | 0 | 0 |  | 0.8570911 | 0.005548119
N2 |  |  |  | 0 |  | 0 |  | 0 | 0 | 0 |  | 0 | 0 | 0 |  | 0 | 0
O2 |  |  |  | 0 |  | 0 |  | 0 | 0 | 0 |  | 0 | 0 | 0 |  | 0 | 0
AL2O3 |  |  |  | 0.03709275 |  | 0.05298868 |  | 0.01952289 | 0.01952289 | 0.01952289 |  | 0.01952289 | 0.01952289 | 0.01952289 |  | 0.05298868 | 0.01973952
SIO2 |  |  |  | 0.06294529 |  | 0.08992022 |  | 0.03312976 | 0.03312976 | 0.03312976 |  | 0.03312976 | 0.03312976 | 0.03312976 |  | 0.08992022 | 0.03349738
Mass Flows | kg/hr |  |  | 37300 |  | 36116.6 |  | 33749.8 | 1917.485 | 31832.32 |  | 25135.33 | 463.0766 | 24672.25 |  | 493.9513 | 27083.69
FE | kg/hr |  |  | 0 |  | 0 |  | 0 | 0 | 0 |  | 23376.29 | 430.6692 | 22945.62 |  | 0 | 22945.62
FEO | kg/hr |  |  | 0 |  | 0 |  | 31884.8 | 1811.525 | 30073.28 |  | 0 | 0 | 0 |  | 0 | 1811.525
FE2O3 | kg/hr |  |  | 35435 |  | 0 |  | 0 | 0 | 0 |  | 0 | 0 | 0 |  | 0 | 0
FE3O4 | kg/hr |  |  | 0 |  | 34251.6 |  | 0 | 0 | 0 |  | 0 | 0 | 0 |  | 0 | 0
H2 | kg/hr |  |  | 0 |  | 0 |  | 0 | 0 | 0 |  | 0 | 0 | 0 |  | 0 | 0
CO | kg/hr |  |  | 0 |  | 0 |  | 0 | 0 | 0 |  | 0 | 0 | 0 |  | 0 | 0
CO2 | kg/hr |  |  | 0 |  | 0 |  | 0 | 0 | 0 |  | 0 | 0 | 0 |  | 0 | 0
H2O | kg/hr |  |  | 0 |  | 0 |  | 0 | 0 | 0 |  | 0 | 0 | 0 |  | 0 | 0
CH4 | kg/hr |  |  | 0 |  | 0 |  | 0 | 0 | 0 |  | 0 | 0 | 0 |  | 0 | 0
FE3C | kg/hr |  |  | 0 |  | 0 |  | 0 | 0 | 0 |  | 0 | 0 | 0 |  | 461.5439 | 461.5439
N2 | kg/hr |  |  | 0 |  | 0 |  | 0 | 0 | 0 |  | 0 | 0 | 0 |  | 0 | 0
O2 | kg/hr |  |  | 0 |  | 0 |  | 0 | 0 | 0 |  | 0 | 0 | 0 |  | 0 | 0
AL2O3 | kg/hr |  |  | 932.5 |  | 932.5 |  | 932.5 | 52.9797 | 879.5203 |  | 879.5203 | 16.2037 | 863.3166 |  | 16.2037 | 932.5
SIO2 | kg/hr |  |  | 932.5 |  | 932.5 |  | 932.5 | 52.9797 | 879.5203 |  | 879.5203 | 16.2037 | 863.3166 |  | 16.2037 | 932.5
Mass Fractions
FE |  |  |  | 0 |  | 0 |  | 0 | 0 | 0 |  | 0.9300172 | 0.9300172 | 0.9300172 |  | 0 | 0.8472118
FEO |  |  |  | 0 |  | 0 |  | 0.9447404 | 0.9447404 | 0.9447404 |  | 0 | 0 | 0 |  | 0 | 0.06688621
FE2O3 |  |  |  | 0.95 |  | 0 |  | 0 | 0 | 0 |  | 0 | 0 | 0 |  | 0 | 0
FE3O4 |  |  |  | 0 |  | 0.9483617 |  | 0 | 0 | 0 |  | 0 | 0 | 0 |  | 0 | 0
H2 |  |  |  | 0 |  | 0 |  | 0 | 0 | 0 |  | 0 | 0 | 0 |  | 0 | 0
CO |  |  |  | 0 |  | 0 |  | 0 | 0 | 0 |  | 0 | 0 | 0 |  | 0 | 0
CO2 |  |  |  | 0 |  | 0 |  | 0 | 0 | 0 |  | 0 | 0 | 0 |  | 0 | 0
H2O |  |  |  | 0 |  | 0 |  | 0 | 0 | 0 |  | 0 | 0 | 0 |  | 0 | 0
CH4 |  |  |  | 0 |  | 0 |  | 0 | 0 | 0 |  | 0 | 0 | 0 |  | 0 | 0
FE3C |  |  |  | 0 |  | 0 |  | 0 | 0 | 0 |  | 0 | 0 | 0 |  | 0.9343915 | 0.01704139
N2 |  |  |  | 0 |  | 0 |  | 0 | 0 | 0 |  | 0 | 0 | 0 |  | 0 | 0
O2 |  |  |  | 0 |  | 0 |  | 0 | 0 | 0 |  | 0 | 0 | 0 |  | 0 | 0
AL2O3 |  |  |  | 0.025 |  | 0.02581915 |  | 0.02762979 | 0.02762979 | 0.02762979 |  | 0.03499139 | 0.03499139 | 0.03499139 |  | 0.03280424 | 0.03443031
SIO2 |  |  |  | 0.025 |  | 0.02581915 |  | 0.02762979 | 0.02762979 | 0.02762979 |  | 0.03499139 | 0.03499139 | 0.03499139 |  | 0.03280424 | 0.03443031
Volume Flow | l/min |  |  | 125.1323 |  | 119.6778 |  | 133.7125 | 7.596835 | 126.1157 |  | 59.44268 | 1.095132 | 58.34754 |  | 1.457239 | 67.40395

## Heat
Heat
Stream Name | S9
QCALC cal/sec | 5696707.46
TBEGIN C
TEND C